## Sheet1
GPF初始重量/g | 累碳后重量/g | 碳载量/g | 温度/℃ | 再生时间/s | 剩余碳载量 | Δm/g | 速率/mg/s
6215.4 | 6220.9 | 5.5 | 600 | 300 | 3.2 | 2.3 | 7.666667
6215.4 | 6219.6 | 4.2 | 650 | 120 | 2.5 | 1.7 | 14.16667
6215.4 | 6220.2 | 4.8 | 700 | 80 | 2.7 | 2.1 | 26.25
6215.4 | 6220.7 | 5.3 | 750 | 30 | 2 | 3.3 | 110
6215.4 | 6221.1 | 5.7 | 700 | 75 | 3.3 | 2.4 | 32
6215.4 | 6218.7 | 3.3 | 700 | 75 | 1.9 | 1.4 | 18.66667
6215.4 | 6217.3 | 1.9 | 700 | 150 | 0.8 | 1.1 | 7.333333